## SR_Products
Sharda Refractories Products Specifications
Firebrick Quality | Al2 O3 (Min %) | Fe2O3 (Max %) | P.C.E (Min OC) | Apparent Porosity (Max %) | CCS (Min kg/m2) | RUL Min (Ta)0C | Bulk Density (Min gm/cc) | PLC (Max %) | Application Areas
SR IS 6 | 30 | 2.5 | 29 | 26 | 200 | 1300 | 2 | ±1.0 at 13000 C/2 hrs. | For Chimney flue, Boiler, sugar industry.
SR | 35 | 2.5 | 30 | 25 | 250 | 1350 | 2.1 | ±1.0 at 13500 C/2 hrs. | For Chimney flue, Boiler, cupola, steel foundry.
SR 40 | 40 | 2.8 | 32 | 24 | 300 | 1400 | 2.15 | ±1.0 at 14000 C/2 hrs. | For cement preheater cyclone, silicate furnace & others moderate heat duty applications.
SR 45 | 45 | 3 | 32 | 24 | 350 | 1400 | 2.2 | ±1.0 at 14000 C/2 hrs. | For cement preheater cyclone, silicate furnace & others moderate heat duty applications.
SR 40 S | 40 | 2 | 33 | 22 | 300 | 1420 | 2.2 | ±0.75 at 14500 C/2 hrs | Special purpose low iron high duty bricks for cement preheater cyclone
SR 45 S | 45 | 2 | 33 | 21 | 350 | 1440 | 2.25 | ±0.8 at 14500 C/2 hrs | Special purpose low iron high duty bricks for cement preheater cyclone chemical plant sulphur furnace
SR 42 D | 42 | 1.5 | 34 | 18 | 500 | 1470 | 2.3 | ±0.5 at 14500 C/2 hrs | Low porosity dense bricks for anode baking furnace & blast furnace.
SR 50 | 50 | 3 | 33 | 24 | 400 | 1400 | 2.3 | ±1.0 at 14500 C/2 hrs | For cement kiln, preheating zone, preheating furnace wall
SR 55 | 55 | 3.5 | 33 | 24 | 400 | 1410 | 2.45 | ±1.50 at 14500 C/2 hrs | For cement kiln, preheating zone, reheating furnace wall.
SR 60 | 60 | 3.5 | 35 | 24 | 450 | 1450 | 2.5 | ±2.0 at 14500 C/2 hrs | Calcination zone of cement rotary kiln, copper melting furnace.
SR 70 | 70 | 3.5 | 36 | 23 | 550 | 1460 | 2.65 | ±2.5 at 15000 C/2 hrs | Reheating furnace wall, burning zone of cement rotary kiln, ladle backup.
SR 80 | 80 | 1.8 | 37 | 20 | 600 | 1520 | 2.75 | ±0.5 at 15000 C/2 hrs | EAF roof, ladle lining & other high heat duty special application
SR 50 S | 50 | 2 | 34 | 21 | 400 | 1450 | 2.3 | ±1.0 at 15000 C/2 hrs | Dense bricks for petroleum, fertilizer, Aluminum industry.
SR 55 S | 55 | 2 | 35 | 22 | 450 | 1460 | 2.35 | ±1.0 at 15000 C/2 hrs | Dense volume stable bricks for reheating furnace roof, petroleum plant
SR Silli. | 58 | 1.5 | 36 | 22 | 400 | 1520 | 2.35 | ±0.5 at 15000 C/2 hrs | For glass industry & frit furnace application.
SR 60 S | 60 | 2 | 36 | 22 | 450 | 1500 | 2.4 | ±0.8 at 15000 C/2 hrs | For CS2 furnace sulphur furnace, Alkali resistant bricks for cement rotary kiln,
SR 62 D | 62 | 1.5 | 36 | 16 | 600 | 1520 | 2.55 | ±0.5 at 15000 C/2 hrs | Low porosity dense bricks for blast furnace, glass tank furnace, glass tank furnace & frit furnace.
SR 70 S | 70 | 3 | 36 | 23 | 500 | 1460 | 2.65 | ±2.0 at 15000 C/2 hrs | For burning zone of cement rotary kiln
SR 70 L | 70 | 2.5 | 36 | 23 | 500 | 1480 | 2.6 | ±2.0 at 15000 C/2 hrs | For burning zone of cement rotary kiln
SR 70 Li | 70 | 1.5 | 37 | 22 | 600 | 1520 | 2.55 | ±0.5 at 15000 C/2 hrs | Lime kiln & burning zone of cement rotary kiln.
Specifications | Calcined Pyropyllite (Grade-I) | Calcined Pyrophyllite (Grade-II)
Al2O3 | 42% | 37%
Fe2O3 | 1% | 1%
TiO2 | 3% | 3%
Na2O + K2O | 0.5% | 1.5%
CaO | 0.3% | 0.3%
Apparent Porosity | 4-5% | 6-8%
Bulk Density | 2.45 gm/cc | 2.35 gm/cc
PCE | +32 OC | 32 OC